## POD
formula | doi | JCPDS | year | pearson | space | a | b | c | c/a | α | β | γ | Z | volume | density
Ag2Mo3O10 | 10.1021/acs.cgd.6b01532 | 039-0045 | 2016 | o |  | 13.201 | 7.577 | 9.757 | 0.739 | 90 | 90 | 90 |  | 975.9
Ag2S | 10.1016/j.msec.2016.04.007 | 014-0072 | 2016 | mP12 | P21/n(14) | 4.229 | 6.931 | 7.862 | 1.859 | 90 | 99.61 | 90 | 4 | 227.2 | 7.2
Ag2Se | 10.1080/09603123.2025.2497440 | 024-1041 | 2025 | oP12 | P212121(19) | 4.333 | 7.062 | 7.764 | 1.792 | 90 | 90 | 90 | 4 | 237.6 | 7
Ag2WO4 | 10.1016/j.colsurfb.2020.110840 | 034-0061 | 2020 | oP56 | Pn2n(34) | 10.82 | 12.017 | 5.9 | 0.545 | 90 | 90 | 90 | 8 | 767.2 | 8.027
Ag3PO4 | 10.1371/journal.pone.0109158 | 006-0505 | 2014 | cP16 | P-43n(218) | 6.013 | 6.013 | 6.013 | 1 | 90 | 90 | 90 | 2 | 217.4 | 6.394
AgBiS2 | 10.1021/acsnano.0c04370 | 021-1178 | 2020 | cF8 | Fm-3m(225) | 5.646 | 5.646 | 5.646 | 1 | 90 | 90 | 90 | 2 | 180 | 7.03
AgBr | 10.1021/am501830v | 006-0438 | 2014 | cF8 | Fm-3m(225) | 5.775 | 5.775 | 5.775 | 1 | 90 | 90 | 90 | 4 | 192.6 | 6.474
AgCl | 10.1021/am501830v | 031-1238 | 2014 | cF8 | Fm-3m(225) | 5.549 | 5.549 | 5.549 | 1 | 90 | 90 | 90 | 4 | 170.9 | 5.556
AgI | 10.1021/am501830v | 078-1613 | 2014 | hP4 | P63mc(186) | 4.591 | 4.591 | 7.511 | 1.636027 | 90 | 90 | 120 | 2 | 137.1 | 5.69
AgVO3 | 10.1002/jccs.201700031 | 029-1154 | 2017 | mI40 | I2/m(12) | 17.875 | 3.58 | 8.036 | 0.45 | 90 | 101.33 | 90 | 8 | 504.2 | 5.5
Au | 10.1021/acsabm.2c00180 | 004-0784 | 2022 | cF4 | Fm-3m(225) | 4.079 | 4.079 | 4.079 | 1 | 90 | 90 | 90 | 4 | 67.9 | 19.3
BaTiO3 | 10.1016/j.snb.2024.136575 | 005-0626 | 2025 | tP5 | P4mm(99) | 3.994 | 3.994 | 4.038 | 1.011 | 90 | 90 | 90 | 1 | 64.4 | 6.012
Bi2Fe4O9 | 10.1016/j.jcis.2022.01.041 | 025-0090 | 2022 | oP30 | Pbam(55) | 7.965 | 8.44 | 5.994 | 0.753 | 90 | 90 | 90 | 2 | 402.9 | 6.473
Bi2MoO6 | 10.1016/j.bios.2025.117396 | 021-0102 | 2025 | oP36 | Pna21(33) | 5.502 | 16.213 | 5.483 | 0.997 | 90 | 90 | 90 | 4 | 489.1 | 8.26
Bi2S3 | 10.1002/adma.202002439 | 017-0320 | 2020 | oP20 | Pbnm(62) | 11.149 | 11.304 | 3.981 | 0.357 | 90 | 90 | 90 | 4 | 501.7 | 6.78
Bi2Se3 | 10.1016/j.aac.2023.12.002 | 033-0214 | 2024 | hR5 | R-3m(166) | 4.14 | 4.14 | 28.636 | 6.918 | 90 | 90 | 120 | 3 | 425 | 7.676
Bi2WO6 | 10.1039/d5an00138b | 039-0256 | 2025 | oP36 | Pbca(61) | 5.457 | 16.436 | 5.438 | 0.997 | 90 | 90 | 90 | 4 | 487.7 | 9.496
BiFeO3 | 10.1016/j.bios.2018.01.033 | 073-0548 | 2018 | hR5 | R3m(160) | 5.58 | 5.58 | 6.92 | 1.24 | 90 | 90 | 120 | 3 | 186.6 | 8.353
BiOBr | 10.1039/C6QM00149A | 009-0393 | 2017 | tP6 | P4/nmm(129) | 3.926 | 3.926 | 8.103 | 2.064 | 90 | 90 | 90 | 2 | 124.9 | 8.107
BiOCl | 10.1039/C6QM00149A | 006-0249 | 2017 | tP6 | P4/nmm(129) | 3.891 | 3.891 | 7.369 | 1.894 | 90 | 90 | 90 | 2 | 111.6 | 7.717
BiOI | 10.1039/C6QM00149A | 085-0863 | 2017 | tP6 | P4/nmm(129) | 4.09 | 4.09 | 7.21 | 1.763 | 90 | 90 | 90 | 2 | 120.6 | 9.689
BiVO4 | 10.1016/j.aca.2020.04.066 | 014-0688 | 2020 | mI24 | I2/a(15) | 5.195 | 11.701 | 5.092 | 0.98 | 90 | 90.38 | 90 | 4 | 309.5 | 6.951
BN | 10.1039/C6RA14856E | 079-0623 | 2016 | cF8 | F-43m(216) | 3.619 | 3.619 | 3.619 | 1 | 90 | 90 | 90 | 4 | 47.4 | 3.478
CdS | 10.1016/j.molcata.2012.03.007 | 041-1049 | 2012 | hP4 | P63mc(186) | 4.141 | 4.141 | 6.72 | 1.623 | 90 | 90 | 120 | 2 | 99.8 | 4.82
CdSe | 10.1021/jacs.5b08533 | 019-0191 | 2015 | cF8 | F-43m(216) | 6.077 | 6.077 | 6.077 | 1 | 90 | 90 | 90 | 4 | 224.4 | 5.664
Ce(OH)CO3 | 10.1016/j.snb.2016.03.087 | 041-0013 | 2016 | o |  | 5.015 | 8.565 | 7.337 | 1.463 | 90 | 90 | 90 | 4 | 315.2 | 4.576
Ce(ZrO4) | 10.1021/acsomega.1c06322 | 054-0017 | 2022 | cP96 | P213(198) | 10.527 | 10.527 | 10.527 | 1 | 90 | 90 | 90 | 16 | 1166.6 | 6.726
Ce2(MoO4)3 | 10.1016/j.jallcom.2020.154134 | 030-0303 | 2020
Ce2(WO4)3 | 10.1016/j.saa.2020.118499 | 031-0340 | 2020 | m |  | 7.828 | 11.738 | 11.604 | 1.482 | 90 | 109.5 | 90 |  | 1005.1
CeO2 | 10.3390/molecules28093811 | 034-0394 | 2023 | cF12 | Fm-3m(225) | 5.411 | 5.411 | 5.411 | 1 | 90 | 90 | 90 | 4 | 158.5 | 7.215
CePO4 | 10.1021/acs.inorgchem.8b02423 | 073-6439 | 2018 | mP24 | P21/n(14) | 6.79 | 7 | 6.46 | 0.951 | 90 | 104 | 90 | 4 | 297.9 | 5.241
CeVO4 | 10.1039/c6tb01881e | 079-1065 | 2016 | tI24 | I41/amd(141) | 7.383 | 7.383 | 6.485 | 0.878 | 90 | 90 | 90 | 4 | 353.5 | 4.793
Co(OH)2 | 10.1007/s00604-023-05816-w | 030-0443 | 2023 | hP3 | P-3m1(164) | 3.183 | 3.183 | 4.652 | 1.462 | 90 | 90 | 120 | 1 | 40.8 | 3.781
Co2V2O7 | 10.1021/acsabm.9b01107 | 038-0252 | 2020 | mP44 | P21/c(14) | 6.6 | 8.388 | 9.492 | 1.438 | 90 | 100.17 | 90 | 4 | 517.2 | 4.261
Co3(PO4)2 | 10.1016/j.colsurfa.2022.129031 | 033-0432 | 2022 | mI74 | I2/m(12) | 9.927 | 13.336 | 4.679 | 0.471 | 90 | 102.31 | 90 | 2 | 605.1 | 2.804
Co3(VO4)2 | 10.1021/acsanm.5c00752 | 070-1393 | 2025 | oC52 | Cmce(64) | 6.03 | 11.486 | 8.312 | 1.378441 | 90 | 90 | 90 | 4 | 575.69 | 4.692
Co3O4 | 10.1039/c2cc17013b | 009-0418 | 2012 | cF56 | Fd-3m(227) | 8.084 | 8.084 | 8.084 | 1 | 90 | 90 | 90 | 8 | 528.3 | 6.055
Co3S4 | 10.1039/d3an01705b | 047-1738 | 2024 | cF56 | Fd-3m(227) | 9.423 | 9.423 | 9.423 | 1 | 90 | 90 | 90 | 8 | 836.8 | 4.843
Co4S3 | 10.1016/j.jcis.2019.10.110 | 002-1338 | 2020 | cF56 | Fm-3m(225) | 9.91 | 9.91 | 9.91 | 1 | 90 | 90 | 90 | 8 | 973.2 | 4.53
Co5.47N | 10.1016/j.microc.2021.106206 | 041-0943 | 2021 | cF4.5 | Fm-3m(225) | 3.586 | 3.586 | 3.586 | 1 | 90 | 90 | 90 | 0.7 | 46.1 | 8.479
Co9S8 | 10.1021/acs.bioconjchem.3c00403 | 003-0631 | 2023 | cF68 | Fm-3m(225) | 9.907 | 9.907 | 9.907 | 1 | 90 | 90 | 90 | 4 | 972.4 | 5.375
CoB | 10.1021/acssensors.4c01470 | 004-2683 | 2024 | oP8 | Pnma(62) | 5.25 | 3.045 | 3.955 | 0.7533333 | 90 | 90 | 90 | 4 | 63.23 | 7.327
CoCO3 | 10.1016/j.colsurfa.2022.129744 | 078-0209 | 2022 | hR10 | R-3c (167) | 4.662 | 4.662 | 14.963 | 3.21 | 90 | 90 | 120 | 6 | 281.6 | 4.2
CoCr2O4 | 10.1002/anie.202421790 | 022-1084 | 2025 | cF56 | Fd-3m(227) | 8.33 | 8.33 | 8.33 | 1 | 90 | 90 | 90 | 8 | 578 | 5.215
CoFe2O4 | 10.1039/C4RA15675G | 022-1086 | 2015 | cF56 | Fd-3m(227) | 8.392 | 8.392 | 8.392 | 1 | 90 | 90 | 90 | 8 | 591 | 5.274
CoMoO4 | 10.1007/s00604-020-04376-7 | 021-0868 | 2020 | mC48 | C2/m(12) | 10.21 | 9.268 | 7.022 | 0.688 | 90 | 106.9 | 90 | 8 | 635.8 | 4.57
CoNi2S4 | 10.1039/c8nj04647f | 024-0334 | 2018 | cF56 | Fd-3m(227) | 9.428 | 9.428 | 9.428 | 1 | 90 | 90 | 90 | 8 | 838 | 4.756
CoO | 10.1021/acssuschemeng.0c06920 | 009-0402 | 2020 | cF8 | Fm-3m(225) | 4.26 | 4.26 | 4.26 | 1 | 90 | 90 | 90 | 4 | 77.3 | 6.438
CoOOH | 10.1007/s00216-017-0372-0 | 007-0169 | 2017 | hR1 | R-3m(166) | 2.855 | 2.855 | 13.156 | 4.608 | 90 | 90 | 120 | 3 | 92.9 | 4.92
CoP | 10.1016/j.aca.2018.02.073 | 029-0497 | 2018 | oP8 | Pnma(62) | 5.077 | 3.281 | 5.587 | 1.1 | 90 | 90 | 90 | 4 | 93.1 | 6.417
CoPt3 | 10.1021/acssensors.4c00774 | 029-0499 | 2024 | cP4 | Pm-3m(221) | 3.854 | 3.854 | 3.854 | 1 | 90 | 90 | 90 | 1 | 57.3 | 18.685
CoS | 10.1039/c8nj04647f | 065-3418 | 2018 | hP4 | P63/mmc(194) | 3.368 | 3.368 | 5.17 | 1.535 | 90 | 90 | 120 | 2 | 50.8 | 5.95
CoS2 | 10.1021/acs.inorgchem.3c03890 | 041-1471 | 2023 | cP12 | Pa-3(205) | 5.538 | 5.538 | 5.538 | 1 | 90 | 90 | 90 | 4 | 169.8 | 4.8
CoSe2 | 10.1016/j.inoche.2021.108461 | 088-1712 | 2021 | cP12 | Pa-3(205) | 5.8593 | 5.8593 | 5.8593 | 1 | 90 | 90 | 90 | 4 | 201.16 | 7.16
Cr2O3 | 10.1016/j.saa.2022.121928 | 038-1479 | 2023 | hR10 | R-3c(167) | 4.959 | 4.959 | 13.594 | 2.741 | 90 | 90 | 120 | 6 | 289.5 | 5.231
Cu(OH)2 | 10.1039/C6TB01233G | 035-0505 | 2016 | oC20 | Cmcm(63) | 2.951 | 10.592 | 5.273 | 1.787 | 90 | 90 | 90 | 4 | 164.8 | 3.93
Cu(OH)Cl | 10.1016/j.apcata.2021.118055 | 023-1063 | 2021 | mP16 | P21/c(14) | 6.127 | 6.671 | 5.555 | 0.907 | 90 | 114.88 | 90 | 4 | 206 | 3.74
Cu1.8S | 10.1021/acsami.0c21284 | 004-0861 | 2021 | c |  | 5.575 | 5.575 | 5.575 | 1 | 90 | 90 | 90 | 4 | 173.3 | 5.614
Cu2(OH)3Cl | 10.1016/j.apcata.2021.118055 | 019-0389 | 2021 | hR1 | R-3m(166) | 13.68 | 13.68 | 13.98 | 1.022 | 90 | 90 | 120 | 24 | 2265.7 | 3.756
Cu2(WS4) | 10.1021/acsnano.9b03868 | 074-3742 | 2019 | tI14 | I-42m(121) | 5.444 | 5.444 | 10.069 | 1.849 | 90 | 90 | 90 | 2 | 298.4 | 4.887
Cu2O | 10.1016/j.talanta.2020.120797 | 078-2076 | 2020 | cP6 | Pn-3m(224) | 4.267 | 4.267 | 4.267 | 1 | 90 | 90 | 90 | 2 | 77.7 | 6.117
Cu2S | 10.1039/D1CC06671D | 053-0522 | 2022 | cP12 | Pm-3m(221) | 5.564 | 5.564 | 5.564 | 1 | 90 | 90 | 90 | 4 | 172.3 | 6.137
Cu2SnS3 | 10.1016/j.mtcomm.2023.105871 | 027-0198 | 2023 | aP72 | P1(1) | 6.64 | 11.51 | 19.93 | 3.002 | 90 | 109.75 | 90 | 12 | 1433.6 | 4.753
Cu2V4O11 | 10.1016/j.solidstatesciences.2025.107917 | 054-1241 | 2025 | mC69.3 | Cm(8) | 15.309 | 3.61 | 7.335 | 0.479 | 90 | 101.84 | 90 | 4 | 396.8 | 4.33
Cu2WS4 | 10.1021/acsnano.9b03868 | 074-3742 | 2019 | tI14 | I-42m(121) | 5.444 | 5.444 | 10.069 | 1.849 | 90 | 90 | 90 | 2 | 298.4 | 4.887
Cu2ZnSnS4 | 10.1039/C6AN02538B | 026-0575 | 2017 | tI16 | I-42m(121) | 5.427 | 5.427 | 10.848 | 1.999 | 90 | 90 | 90 | 2 | 319.5 | 4.54
Cu2ZnSnSe4 | 10.1007/s00604-018-3185-8 | 070-8930 | 2019 | tI16 | I-42m(121) | 5.6882 | 5.6882 | 11.3378 | 1.993214 | 90 | 90 | 90 | 2 | 366.84 | 5.676
Cu3(MoO4)2(OH)2 | 10.1039/D0CE01423K | 086-2311 | 2021 | mP34 | P21/n(14) | 5.613 | 14.03 | 5.405 | 0.963 | 90 | 98.38 | 90 | 2 | 421.1 | 4.294
Cu3(PO4)2 | 10.1039/C5CC00040H | 022-0548 | 2015
Cu3P | 10.1016/j.snb.2024.136012 | 002-1263 | 2024 | hP24 | P-3c1(165) | 6.954 | 6.954 | 7.149 | 1.028 | 90 | 90 | 120 | 6 | 299.4 | 7.15
Cu3Se2 | 10.1021/acsami.8b16786 | 019-0402 | 2019 | tP10 | P-421m(113) | 6.406 | 6.406 | 4.282 | 0.668 | 90 | 90 | 90 | 2 | 175.7 | 6.44
Cu7S4 | 10.1002/advs.202503793 | 033-0489 | 2025 | oP44 | Pnma(62) | 7.907 | 7.822 | 11.078 | 1.401 | 90 | 90 | 90 | 4 | 685.1 | 5.556
Cu9S5 | 10.1016/j.actbio.2022.08.011 | 047-1748 | 2022 | hR14 | R-3m(166) | 3.93 | 3.93 | 48.14 | 12.249 | 90 | 90 | 120 | 3 | 643.9 | 5.6
Cu9S8 | 10.1016/j.jpcs.2021.110534 | 036-0379 | 2022 | hP51 | P3*1(164) | 3.8 | 3.8 | 67.269 | 17.702 | 90 | 90 | 120 | 3 | 841.2 | 4.97
CuBi2O4 | 10.1002/aoc.7598 | 042-0334 | 2024 | tP28 | P4/ncc(130) | 8.5 | 8.5 | 5.817 | 0.684 | 90 | 90 | 90 | 4 | 420.3 | 8.622
CuCo2O4 | 10.1039/D0NJ05026A | 001-1155 | 2021 | cF56 | Fd-3m(227) | 8.039 | 8.039 | 8.039 | 1 | 90 | 90 | 90 | 8 | 519.5 | 6.275
CuCo2S4 | 10.1002/cbic.202000066 | 042-1450 | 2020 | cF56 | Fd-3m(227) | 9.474 | 9.474 | 9.474 | 1 | 90 | 90 | 90 | 8 | 850.4 | 4.837
CuCr2O4 | 10.1002/anie.202421790 | 026-0508 | 2025 | t |  | 8.537 | 8.537 | 7.792 | 0.913 | 90 | 90 | 90 | 8 | 567.9 | 5.416
CuFe2O4 | 10.1039/D0DT02395G | 077-0010 | 2020 | cF56 | Fd-3m(227) | 8.37 | 8.37 | 8.37 | 1 | 90 | 90 | 90 | 8 | 586.4 | 5.42
CuFeS2 | 10.1016/j.cej.2024.148589 | 037-0471 | 2024 | tI16 | I-42d(122) | 5.289 | 5.289 | 10.423 | 1.971 | 90 | 90 | 90 | 4 | 291.6 | 4.18
CuFeSe2 | 10.1186/s40580-025-00483-4 | 081-1959 | 2025 | tP16 | P-42c (112) | 5.53 | 5.53 | 11.049 | 1.998 | 90 | 90 | 90 | 4 | 337.9 | 5.45
CuI | 10.3390/gels9010053 | 082-2111 | 2023 | cF8 | F-43m(216) | 6.0545 | 6.0545 | 6.0545 | 1 | 90 | 90 | 90 | 4 | 221.94 | 5.7
CuInS2 | 10.1016/j.snb.2014.12.052 | 047-1372 | 2015 | tI16 | I-42d(122) | 5.52 | 5.52 | 11.122 | 2.015 | 90 | 90 | 90 | 4 | 338.9 | 4.752
CuMn2O4 | 10.24200/SCI.2021.55071.4059 | 034-1400 | 2021 | cF | Fd-3m(227) | 8.357 | 8.357 | 8.357 | 1 | 90 | 90 | 90 |  | 583.7
CuMnO2 | 10.1016/j.snb.2018.09.120 | 050-0860 | 2019 | mC8 | C2/m(12) | 5.596 | 2.88 | 5.899 | 1.054 | 90 | 104.02 | 90 | 2 | 92.2 | 5.418
CuMoO4 | 10.1002/adhm.202300167 | 047-0511 | 2023 | aP12 | P-1(2) | 4.737 | 4.872 | 5.864 | 1.238 | 88.97 | 99.06 | 92.55 | 2 | 133.5 | 5.56
CuNa2(CO3)2(H2O)3 | 10.1016/j.heliyon.2024.e34962 | 071-1490 | 2024 | mP56 | P21/n (14) | 13.81 | 6.1 | 9.7 | 0.702 | 90 | 91.7 | 90 | 4 | 816.8 | 2.28
CuO | 10.1039/c2an35072f | 089-2531 | 2012 | mC8 | C2/c(15) | 4.669 | 3.481 | 5.118 | 1.096 | 90 | 98.6 | 90 | 4 | 82.2 | 6.424
CuPt | 10.1021/acsami.4c10720 | 048-1549 | 2024 | cF4 | Fm-3m(225) | 3.796 | 3.796 | 3.796 | 1 | 90 | 90 | 90 | 2 | 54.7 | 15.703
CuS | 10.1016/j.talanta.2013.01.032 | 078-2121 | 2013 | hP12 | P63/mmc(194) | 3.7917 | 3.7917 | 16.342 | 4.30994 | 90 | 90 | 120 | 6 | 203.47 | 4.681
CuWO4 | 10.1039/d2an01003h | 021-0307 | 2022 | aP | P-1(2) | 4.703 | 5.839 | 4.878 | 1.037 | 91.7 | 92.5 | 82.8 |  | 132.7 | 7.44
Eu2O2S | 10.1039/C5NJ02705E | 026-1418 | 2016 | hP5 | P-3m1(164) | 3.868 | 3.868 | 6.685 | 1.728 | 90 | 90 | 120 | 1 | 86.6 | 7.054
Fe0.8Ni0.2S2 | 10.1021/acs.jpcc.1c10325 | 003-1131 | 2022 | cP12 | Pa-3(205) | 5.56 | 5.56 | 5.56 | 1 | 90 | 90 | 90 | 4 | 171.9
Fe1.44O0.32(OH)3.68 | 10.1155/2019/7127869 | 073-8408 | 2019 | hP9.1 | P3m1(156) | 2.96 | 2.96 | 9.4 | 3.176 | 90 | 90 | 120 | 1 | 71.3 | 3.449
Fe2(MoO4)3 | 10.1021/acsbiomaterials.1c01590 | 035-0183 | 2022 | m |  | 15.737 | 9.231 | 18.224 | 1.158 | 90 | 125.46 | 90 | 8 | 2156.3 | 3.64
Fe2MoO4 | 10.1016/j.bios.2022.114272 | 025-1403 | 2022 | cF56 | Fd-3m(227) | 8.509 | 8.509 | 8.509 | 1 | 90 | 90 | 90 | 8 | 616.1 | 5.86
Fe2O3 | 10.1039/c1an15367f | 033-0664 | 2011 | hR10 | R-3c(167) | 5.036 | 5.036 | 13.749 | 2.73 | 90 | 90 | 120 | 6 | 301.9 | 5.26
Fe3(PO4)2 | 10.1016/j.talanta.2018.01.080 | 030-0662 | 2018 | mI42 | I2/m(12) | 10.034 | 13.449 | 4.707 | 0.469 | 90 | 102.65 | 90 | 2 | 619.8 | 2.688
Fe3(PO4)2(OH)2 | 10.1039/C8NJ00324F | 045-1454 | 2018 | tP60 | P43212(96) | 7.31 | 7.31 | 13.212 | 1.807 | 90 | 90 | 90 | 4 | 706 | 3.68
Fe3O4 | 10.1002/chem.201001789 | 001-1111 | 2010 | cF56 | Fd-3m(227) | 8.374 | 8.374 | 8.374 | 1 | 90 | 90 | 90 | 8 | 587.2 | 5.175
Fe3S4 | 10.1016/j.aca.2020.06.056 | 016-0713 | 2020 | cF56 | Fd-3m(227) | 9.876 | 9.876 | 9.876 | 1 | 90 | 90 | 90 | 8 | 963.3 | 4.049
Fe4(Fe(CN)6)3 | 10.3390/nano15010041 | 073-0689 | 2025 | cF57 | Fm-3m(225) | 10.155 | 10.155 | 10.155 | 1 | 90 | 90 | 90 | 1 | 1047.2 | 1.762
Fe7S8 | 10.1002/cplu.201300075 | 025-0411 | 2013 | hP45 | P31(144) | 6.9 | 6.9 | 17.28 | 2.504 | 90 | 90 | 120 | 3 | 712.5 | 4.61
Fe7Si8O22(OH)2 | 10.1002/adhm.202403002 | 044-1401 | 2024 | mC78 | C2/m (12) | 9.529 | 18.322 | 5.338 | 0.56 | 90 | 101.8 | 90 | 2 | 912.3 | 3.54
FeCr2O4 | 10.1002/anie.202421790 | 034-0140 | 2025 | cF56 | Fd-3m(227) | 8.379 | 8.379 | 8.379 | 1 | 90 | 90 | 90 | 8 | 588.3 | 5.055
FeLaO3 | 10.1002/adma.202208817 | 037-1493 | 2022 | oP20 | Pn*a(62) | 5.567 | 7.855 | 5.553 | 0.998 | 90 | 90 | 90 | 4 | 242.8 | 6.64
FeMoO4 | 10.1039/d1tb01892b | 028-0488 | 2022
FeO(OH) | 10.1016/j.saa.2025.126299 | 029-0713 | 2025 | oP12 | Pbnm(62) | 4.608 | 9.956 | 3.022 | 0.656 | 90 | 90 | 90 | 4 | 138.6 | 4
FeOCl | 10.1007/s00604-021-04903-0 | 072-0619 | 2021 | oP6 | Pmnm (59) | 3.78 | 7.917 | 3.302 | 0.874 | 90 | 90 | 90 | 2 | 98.8 | 3.55
FeP | 10.1016/j.jcis.2015.08.032 | 078-1443 | 2015 | oP8 | Pnma(62) | 5.193 | 3.099 | 5.792 | 1.115 | 90 | 90 | 90 | 4 | 93.2 | 6.187
FePt | 10.1021/jacs.5b08533 | 043-1359 | 2015 | tP4 | P4/mmm(123) | 3.853 | 3.853 | 3.713 | 0.964 | 90 | 90 | 90 | 2 | 55.1 | 15.122
FeS | 10.1021/am300408r | 086-0389 | 2012 | tP4 | P4/nmm(129) | 3.6735 | 3.6735 | 5.0328 | 1.370029 | 90 | 90 | 90 | 2 | 67.92 | 4.299
FeS2 | 10.1016/j.bios.2019.111983 | 071-1680 | 2020 | aP12 | P1(1) | 5.417 | 5.417 | 5.417 | 1 | 90 | 90 | 90 | 4 | 159 | 5.02
FeSe | 10.1021/am300408r | 085-0735 | 2012 | tP4 | P4/nmm(129) | 3.765 | 3.765 | 5.518 | 1.465604 | 90 | 90 | 90 | 2 | 78.22 | 5.72
FeVO4 | 10.1016/j.snb.2016.04.041 | 025-0418 | 2016 | aP36 | P-1(2) | 6.719 | 8.06 | 9.254 | 1.377 | 96.65 | 106.57 | 101.6 | 6 | 462.5 | 3.679
FeWO4 | 10.1002/smll.202003496 | 046-1446 | 2020 | mP12 | P2/c(13) | 4.739 | 5.718 | 4.965 | 1.048 | 90 | 90.12 | 90 | 2 | 134.5 | 7.495
HfO2 | 10.1002/advs.202500406 | 034-0104 | 2025 | mP12 | P21/a(14) | 5.285 | 5.182 | 5.116 | 0.968 | 90 | 99.26 | 90 | 4 | 138.3 | 10.111
InVO4 | 10.1016/j.saa.2025.126195 | 048-0898 | 2025 | oC24 | Cmcm(63) | 5.753 | 8.52 | 6.578 | 1.143 | 90 | 90 | 90 | 4 | 322.4 | 4.65
Ir | 10.1002/jbm.a.37679 | 006-0598 | 2024 | cF4 | Fm-3m(225) | 3.839 | 3.839 | 3.839 | 1 | 90 | 90 | 90 | 4 | 56.6 | 22.42
IrO2 | 10.1016/j.cej.2024.148888 | 015-0870 | 2024 | tP6 | P42/mnm(136) | 4.498 | 4.498 | 3.154 | 0.701 | 90 | 90 | 90 | 2 | 63.8 | 11.666
K2CoFe(CN)6 | 10.1016/j.ijbiomac.2024.138766 | 075-0038 | 2025 | cF64 | F-43m(216) | 10.08 | 10.08 | 10.08 | 1 | 90 | 90 | 90 | 4 | 1024.2 | 2.264
LaCoO3 | 10.1002/adma.202302961 | 025-1060 | 2023 | hR10 | R-3m(166) | 5.441 | 5.441 | 13.088 | 2.405 | 90 | 90 | 120 | 6 | 335.6 | 7.299
LaMnO3 | 10.1038/s41467-019-08657-5 | 089-2470 | 2019 | oP20 | Pnma(62) | 5.472 | 7.754 | 5.513 | 1.007 | 90 | 90 | 90 | 4 | 233.9 | 6.865
LaNiO3 | 10.1038/s41467-019-08657-5 | 034-1181 | 2019 | hR | R | 5.451 | 5.451 | 6.564 | 1.204 | 90 | 90 | 120 |  | 168.9
LaVO4 | 10.1016/j.molstruc.2025.143158 | 050-0367 | 2025 | mP24 | P21/n(14) | 7.043 | 7.279 | 6.721 | 0.954 | 90 | 104.86 | 90 | 4 | 333.1 | 5.062
LiFePO4 | 10.1038/s41467-022-33098-y | 040-1499 | 2022 | oP28 | Pmnb(62) | 6.019 | 10.347 | 4.704 | 0.782 | 90 | 90 | 90 | 4 | 293 | 3.42
MgFe2O4 | 10.1016/j.bios.2014.07.048 | 073-2410 | 2015 | cF56 | Fd-3m(227) | 8.376 | 8.376 | 8.376 | 1 | 90 | 90 | 90 | 8 | 587.6 | 4.521
Mn2O3 | 10.1021/acsami.9b05688 | 024-0508 | 2019 | oP80 | Pcab(61) | 9.416 | 9.424 | 9.405 | 0.999 | 90 | 90 | 90 | 16 | 834.6 | 4.96
Mn3(PO4)2 | 10.1016/j.bios.2017.08.015 | 003-0426 | 2018
Mn3O4 | 10.1016/j.mtchem.2021.100560 | 024-0734 | 2021 | tI28 | I41/amd(141) | 5.762 | 5.762 | 9.47 | 1.643 | 90 | 90 | 90 | 4 | 314.4 | 4.84
MnCo2O4 | 10.1016/j.talanta.2020.121374 | 023-1237 | 2020 | cF56 | Fd-3m(227) | 8.269 | 8.269 | 8.269 | 1 | 90 | 90 | 90 | 8 | 565.4 | 5.564
MnCr2O4 | 10.1002/anie.202421790 | 054-0876 | 2025 | cF56 | Fd-3m(227) | 8.441 | 8.441 | 8.441 | 1 | 90 | 90 | 90 | 8 | 601.3 | 4.925
MnFe2O4 | 10.1039/C5DT01585E | 073-1964 | 2015 | cF56 | Fd-3m(227) | 8.515 | 8.515 | 8.515 | 1 | 90 | 90 | 90 | 8 | 617.4 | 4.962
MnO2 | 10.1039/c2an35700c | 042-1348 | 2012 | tI25 | I4/m(87) | 9.766 | 9.766 | 2.842 | 0.291 | 90 | 90 | 90 | 1 | 271.1 | 4.5
MnOOH | 10.1021/jacs.2c12942 | 018-0804 | 2023 | tP54 | P | 8.6 | 8.6 | 9.3 | 1.081 | 90 | 90 | 90 | 18 | 687.8 | 3.8
MnS | 10.1021/acsnano.3c10249 | 089-4089 | 2024 | hP4 | P63mc(186) | 3.987 | 3.987 | 6.438 | 1.615 | 90 | 90 | 120 | 2 | 88.6 | 3.26
MnSe | 10.1021/acs.nanolett.4c06675 | 011-0683 | 2025 | cF8 | Fm-3m(225) | 5.462 | 5.462 | 5.462 | 1 | 90 | 90 | 90 | 4 | 163 | 5.458
MnWO4 | 10.1007/s10854-024-13085-3 | 072-0478 | 2024 | mP12 | P2/c(13) | 4.824 | 5.75 | 4.99 | 1.034 | 90 | 91.18 | 90 | 2 | 138.4 | 7.266
Mo2N | 10.1021/acs.analchem.3c04801 | 025-1366 | 2024 | cP6 | Pm-3m(221) | 4.163 | 4.163 | 4.163 | 1 | 90 | 90 | 90 | 2 | 72.2 | 9.477
Mo3Se4 | 10.1016/j.redox.2022.102441 | 021-0575 | 2022 | mP7 | P | 4.632 | 4.762 | 6.649 | 1.435 | 90 | 92.56 | 90 | 1 | 146.5 | 6.842
MoN | 10.1021/acsnano.3c05790 | 025-1367 | 2023 | hP16 | P63/mmc(194) | 5.725 | 5.725 | 5.608 | 0.98 | 90 | 90 | 120 | 8 | 159.2 | 9.175
MoO2 | 10.1016/j.saa.2019.117412 | 078-1069 | 2020 | mP12 | P21/c(14) | 5.609 | 4.86 | 5.628 | 1.003387 | 90 | 120.94 | 90 | 4 | 131.59 | 6.458
MoO3 | 10.1016/j.cej.2021.133943 | 021-0569 | 2022 | hP204 | P | 10.531 | 10.531 | 14.876 | 1.413 | 90 | 90 | 120 | 51 | 1428.8 | 8.532
MoP2 | 10.1002/advs.202101527 | 016-0499 | 2021 | oC12 | Cmc21(36) | 3.145 | 11.184 | 4.984 | 1.585 | 90 | 90 | 90 | 4 | 175.3 | 5.982
MoS2 | 10.1021/acsnano.6b05810 | 037-1492 | 2016 | hP6 | P63/mmc(194) | 3.161 | 3.161 | 12.299 | 3.891 | 90 | 90 | 120 | 2 | 106.4 | 4.994
MoSe2 | 10.1039/c7tb02434g | 029-0914 | 2018 | hP6 | P63/mmc(194) | 3.287 | 3.287 | 12.925 | 3.932 | 90 | 90 | 120 | 2 | 120.9 | 6.9
Ni(OH)2 | 10.1039/c4tb00968a | 014-0117 | 2014 | hP3 | P-3m1 (164) | 3.126 | 3.126 | 4.605 | 1.473 | 90 | 90 | 120 | 1 | 39 | 4.1
Ni3S2 | 10.1021/acsami.0c21284 | 076-1870 | 2021 | hR5 | R32(155) | 5.741 | 5.741 | 7.138 | 1.243 | 90 | 90 | 120 | 3 | 203.7 | 5.874
Ni3V2O8 | 10.1039/D3RA04202B | 070-1394 | 2023 | oC52 | Cmca (64) | 5.936 | 11.42 | 8.24 | 1.388 | 90 | 90 | 90 | 4 | 558.6 | 4.87
NiCo2O4 | 10.1016/j.aca.2016.11.035 | 073-1702 | 2017 | cF56 | Fd-3m(227) | 8.114 | 8.114 | 8.114 | 1 | 90 | 90 | 90 | 8 | 534.2 | 5.982
NiCo2S4 | 10.1016/j.talanta.2021.122337 | 020-0782 | 2021 | cF56 | Fd-3m(227) | 9.387 | 9.387 | 9.387 | 1 | 90 | 90 | 90 | 8 | 827.1 | 4.5
NiCr2O4 | 10.1002/anie.202421790 | 075-0198 | 2025 | cF56 | Fd-3m(227) | 8.299 | 8.299 | 8.299 | 1 | 90 | 90 | 90 | 8 | 571.6 | 5.269
NiCu | 10.1016/j.jcis.2024.01.177 | 065-7246 | 2024 | cF4 | Fm-3m(225) | 3.562 | 3.562 | 3.562 | 1 | 90 | 90 | 90 | 2 | 45.2 | 8.987
NiFe2O4 | 10.1016/j.bios.2014.07.048 | 086-2267 | 2015 | cF56 | Fd-3m(227) | 8.337 | 8.337 | 8.337 | 1 | 90 | 90 | 90 | 8 | 579.5 | 5.373
NiMn2O4 | 10.1016/j.saa.2023.123212 | 001-1110 | 2023 | cF56 | F | 8.382 | 8.382 | 8.382 | 1 | 90 | 90 | 90 | 8 | 588.9 | 5.246
NiO | 10.1039/c4tb00968a | 071-1179 | 2014 | cF8 | Fm-3m(225) | 4.178 | 4.178 | 4.178 | 1 | 90 | 90 | 90 | 4 | 72.9 | 6.803
NiS | 10.1007/s00216-018-1423-x | 077-1624 | 2019 | hP4 | P63/mmc(194) | 3.439 | 3.439 | 5.324 | 1.548 | 90 | 90 | 120 | 2 | 54.5 | 5.528
NiSe2 | 10.1039/d2dt01787c | 088-1711 | 2022 | cP12 | Pa-3(205) | 5.9629 | 5.9629 | 5.9629 | 1 | 90 | 90 | 90 | 4 | 212.02 | 6.786
NiTe | 10.1039/c4cc06684g | 065-3665 | 2014 | hR4 | R-3m(166) | 3.88 | 3.88 | 20.2 | 5.206 | 90 | 90 | 120 | 6 | 263.4 | 7.048
NiV2O6 | 10.1016/j.talanta.2021.122645 | 080-1149 | 2021 | aP27 | P-1(2) | 7.13 | 4.791 | 8.825 | 1.238 | 90.16 | 102.13 | 94.19 | 3 | 293.9 | 4.349
Os | 10.1039/d0ta09247a | 006-0662 | 2020 | hP2 | P63/mmc(194) | 2.734 | 2.734 | 4.32 | 1.58 | 90 | 90 | 120 | 2 | 28 | 22.48
PbWO4 | 10.1088/2053-1591/ab69cf | 086-0843 | 2020 | tI24 | I41/a(88) | 5.456 | 5.456 | 12.02 | 2.203 | 90 | 90 | 90 | 4 | 357.8 | 8.447
Pd | 10.1016/j.talanta.2021.123000 | 087-0641 | 2022 | cF4 | Fm-3m(225) | 3.89 | 3.89 | 3.89 | 1 | 90 | 90 | 90 | 4 | 58.9 | 12.008
Pr6O11 | 10.1016/j.colsurfa.2023.131012 | 042-1121 | 2023 | cF11.3 | Fm-3m(225) | 5.468 | 5.468 | 5.468 | 1 | 90 | 90 | 90 | 0.67 | 163.5 | 6.952
Pt | 10.1049/iet-nbt.2018.5407 | 004-0802 | 2019 | cF4 | Fm-3m(225) | 3.923 | 3.923 | 3.923 | 1 | 90 | 90 | 90 | 4 | 60.4 | 21.37
PtO2 | 10.1016/j.saa.2020.119280 | 038-1355 | 2021 | hP3 | P-3m1(164) | 3.1 | 3.1 | 4.14 | 1.335 | 90 | 90 | 120 | 1 | 34.5 | 10.944
PtS2 | 10.1007/s00604-021-04826-w | 018-0973 | 2021 | hP3 | P-3m1(164) | 3.541 | 3.541 | 5.038 | 1.423 | 90 | 90 | 120 | 1 | 54.7 | 7.869
PtTe2 | 10.1021/jacsau.2c00495 | 018-0977 | 2022 | hP3 | P-3m1(164) | 4.026 | 4.026 | 5.221 | 1.297 | 90 | 90 | 120 | 1 | 73.3 | 10.16
ReS2 | 10.1021/jacs.4c09768 | 082-1379 | 2024 | aP12 | P-1(2) | 6.417 | 6.51 | 6.461 | 1.006857 | 121.1 | 88.38 | 106.47 | 4 | 219.32 | 7.581
Ru | 10.1016/j.snb.2023.134478 | 006-0663 | 2023 | hP2 | P63/mmc(194) | 2.706 | 2.706 | 4.282 | 1.582 | 90 | 90 | 120 | 2 | 27.2 | 12.2
RuO2 | 10.1016/j.cej.2024.148888 | 043-1027 | 2024 | tP6 | P42/mnm(136) | 4.499 | 4.499 | 3.107 | 0.691 | 90 | 90 | 90 | 2 | 62.9 | 7.026
RuS2 | 10.1002/smtd.202300011 | 019-1107 | 2023 | cP12 | Pa-3(205) | 5.61 | 5.61 | 5.61 | 1 | 90 | 90 | 90 | 4 | 176.5 | 6
RuSe2 | 10.1007/s41664-019-00104-0 | 080-0670 | 2019 | cP12 | Pa-3(205) | 5.9336 | 5.9336 | 5.9336 | 1 | 90 | 90 | 90 | 4 | 208.91 | 8.234
SnO2 | 10.1016/j.ceramint.2023.02.100 | 041-1445 | 2023 | tP6 | P42/mnm(136) | 4.738 | 4.738 | 3.187 | 0.673 | 90 | 90 | 90 | 2 | 71.6 | 7.02
Sr(FeO3) | 10.1038/s41467-019-08657-5 | 070-6802 | 2019 | cP5 | Pm-3m(221) | 3.851 | 3.851 | 3.851 | 1 | 90 | 90 | 90 | 1 | 57.1 | 5.568
SrCoO3 | 10.1016/j.talanta.2021.123112 | 038-1148 | 2022 | cP5 | Pm-3m(221) | 3.84 | 3.84 | 3.84 | 1 | 90 | 90 | 90 | 1 | 56.6 | 5.705
Tb2(MoO4)3 | 10.1016/j.saa.2017.06.006 | 084-0087 | 2017 | tC34 | C-4m21(113) | 10.404 | 10.404 | 10.633 | 1.022 | 90 | 90 | 90 | 2 | 575.4 | 4.604
TiN | 10.1002/anie.202106750 | 087-0633 | 2021 | cF8 | Fm-3m(225) | 4.242 | 4.242 | 4.242 | 1 | 90 | 90 | 90 | 4 | 76.3 | 5.388
TiO2 | 10.1039/C2CC32168H | 089-4921 | 2012 | tI12 | I41/amd (141) | 3.777 | 3.777 | 9.501 | 2.515 | 90 | 90 | 90 | 4 | 135.5 | 3.915
UO2 | 10.1007/s00604-019-3624-1 | 041-1422 | 2019 | cF12 | Fm-3m(225) | 5.467 | 5.467 | 5.467 | 1 | 90 | 90 | 90 | 4 | 163.4 | 10.95
V2O3 | 10.1039/c5nr02694f | 074-0325 | 2015 | hR10 | R-3c(167) | 4.952 | 4.952 | 14.002 | 2.828 | 90 | 90 | 120 | 6 | 297.4 | 5.022
V2O5 | 10.1016/j.bbrc.2025.151758 | 041-1426 | 2025 | oP14 | Pmmn(59) | 11.516 | 3.566 | 4.373 | 0.38 | 90 | 90 | 90 | 2 | 179.6 | 3.32
V6O13 | 10.1021/acs.iecr.7b04821 | 043-1050 | 2018 | mC38 | C2/m(12) | 11.922 | 3.68 | 10.138 | 0.85 | 90 | 100.87 | 90 | 2 | 436.8 | 3.905
V8C7 | 10.1016/j.actbio.2022.06.031 | 035-0786 | 2022 | cP60 | P4332(212) | 8.334 | 8.334 | 8.334 | 1 | 90 | 90 | 90 | 4 | 578.9 | 5.641
VN | 10.1016/j.bios.2022.114285 | 089-5265 | 2022 | cF8 | Fm-3m(225) | 4.131 | 4.131 | 4.131 | 1 | 90 | 90 | 90 | 4 | 70.5 | 6.12
VO2 | 10.3390/nano7110347 | 031-1438 | 2017 | mC24 | C2/m(12) | 12.03 | 3.693 | 6.42 | 0.534 | 90 | 106.6 | 90 | 8 | 273.3 | 4.031
VS2 | 10.1007/s00604-017-2552-1 | 089-1640 | 2017 | hP3 | P-3m1(164) | 3.221 | 3.221 | 5.755 | 1.787 | 90 | 90 | 120 | 1 | 51.7 | 3.695
VS4 | 10.1007/s00604-019-3942-3 | 021-1434 | 2019 | mI40 | I2/a(15) | 12.1 | 10.29 | 6.78 | 0.56 | 90 | 101.7 | 90 | 8 | 826.6 | 2.88
VSe2 | 10.1021/acsnano.2c03222 | 089-1641 | 2022 | hP3 | P-3m1(164) | 3.359 | 3.359 | 6.108 | 1.818 | 90 | 90 | 120 | 1 | 59.7 | 5.813
W18O49 | 10.1007/s11051-018-4271-x | 071-2450 | 2018 | mP67 | P2/m(10) | 18.334 | 3.786 | 14.044 | 0.7660085 | 90 | 115.2 | 90 | 1 | 882.05 | 7.706
WC | 10.1016/j.bios.2013.11.040 | 051-0939 | 2014 | hP2 | P-6m2(187) | 2.906 | 2.906 | 2.838 | 0.976 | 90 | 90 | 120 | 1 | 20.8 | 15.669
WN | 10.1021/acsnano.4c07856 | 075-1012 | 2024 | cP8 | Pn-3m(224) | 4.13 | 4.13 | 4.13 | 1 | 90 | 90 | 90 | 4 | 70.4 | 18.656
WO3 | 10.1016/j.talanta.2019.06.003 | 084-0886 | 2019 | oP20 | Pmnb(62) | 5.249 | 10.711 | 5.133 | 0.978 | 90 | 90 | 90 | 4 | 288.6 | 5.52
WS2 | 10.1039/C5AN00031A | 087-2417 | 2015 | hP6 | P63/mmc(194) | 3.154 | 3.154 | 12.36 | 3.919 | 90 | 90 | 120 | 2 | 106.5 | 7.18
WSe2 | 10.1039/D1NJ00819F | 038-1388 | 2021 | hP6 | P63/mmc(194) | 3.286 | 3.286 | 12.983 | 3.951 | 90 | 90 | 120 | 2 | 121.4 | 9.35
WTe2 | 10.1016/j.nantod.2022.101421 | 081-1908 | 2022 | oP12 | Pmn21(31) | 3.477 | 6.249 | 14.018 | 4.031636 | 90 | 90 | 90 | 4 | 439.05 | 9.575
YVO4 | 10.1016/j.colsurfa.2021.126427 | 070-1281 | 2021 | tI24 | I41/amd(141) | 7.12 | 7.12 | 6.289 | 0.8832865 | 90 | 90 | 90 | 4 | 318.82 | 4.247
Zn3V2O7(OH)2 | 10.1039/D2AN01651F | 050-0570 | 2023 | hP16 | P-3m1(164) | 6.05 | 6.05 | 7.196 | 1.189 | 90 | 90 | 120 | 1 | 228.1 | 3.494
ZnCo2O4 | 10.1016/j.colsurfa.2024.135685 | 023-1390 | 2025 | cF56 | Fd-3m(227) | 8.095 | 8.095 | 8.095 | 1 | 90 | 90 | 90 | 8 | 530.4 | 6.193
ZnFe2O4 | 10.1039/C5NJ02547H | 079-1150 | 2016 | cF56 | Fd-3m(227) | 8.45 | 8.45 | 8.45 | 1 | 90 | 90 | 90 | 8 | 603.35 | 5.308
ZnO | 10.1002/smll.201906744 | 036-1451 | 2020 | hP4 | P63mc(186) | 3.25 | 3.25 | 5.207 | 1.602 | 90 | 90 | 120 | 2 | 47.6 | 5.675
ZnS | 10.1039/c3an00206c | 077-2100 | 2013 | cF8 | F-43m(216) | 5.415 | 5.415 | 5.415 | 1 | 90 | 90 | 90 | 4 | 158.7 | 4.077