## 化合物
formula | doi | JCPDS | year | pearson | space | a | b | c | c/a | α | β | γ | Z | volume | density
Ag2WO4 | 10.1016/j.colsurfb.2020.110840 | 034-0061 | 2020 | oP56 | Pn2n(34) | 10.82 | 12.017 | 5.9 | 0.545 | 90 | 90 | 90 | 8 | 767.2 | 8.027
Bi2S3 | 10.1002/adma.202002439 | 017-0320 | 2020 | oP20 | Pbnm(62) | 11.149 | 11.304 | 3.981 | 0.357 | 90 | 90 | 90 | 4 | 501.7 | 6.78
BiO2 | 10.1021/acs.inorgchem.9b03280 | 047-1057 | 2020 | cF12 | Fm-3m(225) | 5.475 | 5.475 | 5.475 | 1 | 90 | 90 | 90 | 4 | 164.1 | 9.751
CeO2 | 10.1021/acsomega.9b03252 | 034-0394 | 2020 | cF12 | Fm-3m(225) | 5.411 | 5.411 | 5.411 | 1 | 90 | 90 | 90 | 4 | 158.5 | 7.215
Co2V2O7 | 10.1021/acsabm.9b01107 | 038-0252 | 2020 | mP44 | P21/c(14) | 6.6 | 8.388 | 9.492 | 1.438 | 90 | 100.17 | 90 | 4 | 517.2 | 4.261
Co3O4 | 10.1016/j.bios.2020.112342 | 080-1542 | 2020 | cF56 | Fd-3m(227) | 8.11 | 8.11 | 8.11 | 1 | 90 | 90 | 90 | 8 | 533.4 | 5.997
CoB | 10.1021/acssensors.4c01470 | 004-2683 | 2024 | oP8 | Pnma(62) | 5.25 | 3.045 | 3.955 | 0.7533333 | 90 | 90 | 90 | 4 | 63.23 | 7.327
CoFe2O4 | 10.1016/j.aca.2024.343596 | 003-0864 | 2025 | cF | Fd-3m(227) | 8.377 | 8.377 | 8.377 | 1 | 90 | 90 | 90 |  | 587.8 | 5.3
CoO | 10.1021/acsami.2c20999 | 043-1004 | 2023 | cF8 | Fm-3m(225) | 4.26 | 4.26 | 4.26 | 1 | 90 | 90 | 90 | 4 | 77.3 | 6.438
Cu1.8S | 10.1021/acsami.0c21284 | 004-0861 | 2021 | c |  | 5.575 | 5.575 | 5.575 | 1 | 90 | 90 | 90 | 4 | 173.3 | 5.614
Cu2O | 10.3390/applnano3030011 | 005-0667 | 2022 | cP6 | Pn-3m(224) | 4.27 | 4.27 | 4.27 | 1 | 90 | 90 | 90 | 2 | 77.8 | 6.1
Cu7S4 | 10.1002/advs.202503793 | 033-0489 | 2025 | oP44 | Pnma(62) | 7.907 | 7.822 | 11.078 | 1.401 | 90 | 90 | 90 | 4 | 685.1 | 5.556
CuFe2O4 | 10.1016/j.bios.2014.07.048 | 077-0010 | 2015 | cF56 | Fd-3m(227) | 8.37 | 8.37 | 8.37 | 1 | 90 | 90 | 90 | 8 | 586.4 | 5.42
CuMn2O4 | 10.24200/SCI.2021.55071.4059 | 034-1400 | 2021 | cF | Fd-3m(227) | 8.357 | 8.357 | 8.357 | 1 | 90 | 90 | 90 |  | 583.7 | 0.675
CuMnO2 | 10.1016/j.snb.2018.09.120 | 050-0860 | 2019 | mC8 | C2/m(12) | 5.596 | 2.88 | 5.899 | 1.054 | 90 | 104.02 | 90 | 2 | 92.2 | 5.418
CuMoO4 | 10.1002/adhm.202300167 | 047-0511 | 2023 | aP12 | P-1(2) | 4.737 | 4.872 | 5.864 | 1.238 | 88.97 | 99.06 | 92.55 | 2 | 133.5 | 5.56
CuPt | 10.1021/acsami.4c10720 | 048-1549 | 2024 | cF4 | Fm-3m(225) | 3.796 | 3.796 | 3.796 | 1 | 90 | 90 | 90 | 2 | 54.7 | 15.703
Fe2O3 | 10.1021/nn300291r | 039-1346 | 2012 | cP53.3 | P4132(213) | 8.351 | 8.351 | 8.351 | 1 | 90 | 90 | 90 | 10.667 | 582.5 | 4.9
Fe3C | 10.1021/acsbiomaterials.8b01552 | 035-0772 | 2019 | oP16 | Pnma(62) | 5.091 | 6.743 | 4.526 | 0.889 | 90 | 90 | 90 | 4 | 155.4 | 7.675
Fe3O4 | 10.3390/nano12122049 | 075-0033 | 2022 | cF56 | Fd-3m(227) | 8.384 | 8.384 | 8.384 | 1 | 90 | 90 | 90 | 8 | 589.3 | 5.218
FeLaO3 | 10.1002/adma.202208817 | 037-1493 | 2022 | oP20 | Pn*a(62) | 5.567 | 7.855 | 5.553 | 0.998 | 90 | 90 | 90 | 4 | 242.8 | 6.64
HfO2 | 10.1002/advs.202500406 | 034-0104 | 2025 | mP12 | P21/a(14) | 5.285 | 5.182 | 5.116 | 0.968 | 90 | 99.26 | 90 | 4 | 138.3 | 10.111
IrO2 | 10.1016/j.mtbio.2024.101054 | 015-0870 | 2024 | tP6 | P42/mnm(136) | 4.498 | 4.498 | 3.154 | 0.701 | 90 | 90 | 90 | 2 | 63.8 | 11.666
LaCoO3 | 10.1002/adma.202302961 | 025-1060 | 2023 | hR10 | R-3m(166) | 5.441 | 5.441 | 13.088 | 2.405 | 90 | 90 | 120 | 6 | 335.6 | 7.299
MgFe2O4 | 10.1016/j.bios.2014.07.048 | 073-2410 | 2015 | cF56 | Fd-3m(227) | 8.376 | 8.376 | 8.376 | 1 | 90 | 90 | 90 | 8 | 587.6 | 4.521
Mn3O4 | 10.1002/anie.201708573 | 024-0734 | 2024 | tI28 | I41/amd(141) | 5.762 | 5.762 | 9.47 | 1.643 | 90 | 90 | 90 | 4 | 314.4 | 4.84
MnCo2O4 | 10.1016/j.snb.2021.129763 | 023-1237 | 2021 | cF56 | Fd-3m(227) | 8.269 | 8.269 | 8.269 | 1 | 90 | 90 | 90 | 8 | 565.4 | 5.564
MnFe2O4 | 10.1021/jacs.7b05559 | 010-0319 | 2017 | cF56 | Fd-3m(227) | 8.499 | 8.499 | 8.499 | 1 | 90 | 90 | 90 | 8 | 613.9 | 5.21
MnO2 | 10.3390/applnano3030011 | 018-0802 | 2022 | h45 |  | 5.82 | 5.82 | 14.62 | 2.512 | 90 | 90 | 120 | 15 | 428.9 | 5.05
MnOOH | 10.1021/jacs.2c12942 | 018-0804 | 2023 | tP54 | P | 8.6 | 8.6 | 9.3 | 1.081 | 90 | 90 | 90 | 18 | 687.8 | 3.8
Mo3Se4 | 10.1016/j.redox.2022.102441 | 021-0575 | 2022 | mP7 | P | 4.632 | 4.762 | 6.649 | 1.435 | 90 | 92.56 | 90 | 1 | 146.5 | 6.842
MoO3 | 10.1016/j.jcis.2018.12.093 | 047-1320 | 2019 | mP8 | P21/m(11) | 3.954 | 3.687 | 7.095 | 1.794 | 90 | 103.75 | 90 | 2 | 100.5 | 4.758
Ni3S2 | 10.1021/acsami.0c21284 | 076-1870 | 2021 | hR5 | R32(155) | 5.741 | 5.741 | 7.138 | 1.243 | 90 | 90 | 120 | 3 | 203.7 | 5.874
NiFe2O4 | 10.1016/j.bios.2014.07.048 | 086-2267 | 2015 | cF56 | Fd-3m (227) | 8.337 | 8.337 | 8.337 | 1 | 90 | 90 | 90 | 8 | 579.5 | 5.3
ReS2 | 10.1021/jacs.4c09768 | 082-1379 | 2024 | aP12 | P-1(2) | 6.417 | 6.51 | 6.461 | 1.007 | 121.1 | 88.38 | 106.47 | 4 | 219.3 | 7.58
V2O5 | 10.1021/acsami.2c20878 | 052-0794 | 2023
V6O13 | 10.1021/acs.iecr.7b04821 | 043-1050 | 2018 | mC38 | C2/m(12) | 11.922 | 3.68 | 10.138 | 0.85 | 90 | 100.87 | 90 | 2 | 436.8 | 3.905