## Sheet1
formula | doi | JCPDS | year | pearson | space | a | b | c | c/a | α | β | γ | Z | volume | density
Ag2CrO4 | 10.1016/j.saa.2025.125841 | 026-0952 | 2025 | oP28 | Pmnb(62) | 7.022 | 10.065 | 5.538 | 0.789 | 90 | 90 | 90 | 4 | 391.4 | 5.629
Ag2O | 10.1016/j.aca.2023.341325 | 041-1104 | 2023 | cP6 | Pn-3m(224) | 4.726 | 4.726 | 4.726 | 1 | 90 | 90 | 90 | 2 | 105.6 | 7.29
Ag3PO4 | 10.1039/C5DT04192A | 006-0505 | 2016 | cP16 | P-43n(218) | 6.013 | 6.013 | 6.013 | 1 | 90 | 90 | 90 | 2 | 217.4 | 6.394
AgBr | 10.1021/am501830v | 006-0438 | 2014 | cF8 | Fm-3m(225) | 5.775 | 5.775 | 5.775 | 1 | 90 | 90 | 90 | 4 | 192.6 | 6.474
AgCl | 10.1021/am501830v | 031-1238 | 2014 | cF8 | Fm-3m(225) | 5.549 | 5.549 | 5.549 | 1 | 90 | 90 | 90 | 4 | 170.9 | 5.556
AgI | 10.1021/am501830v | 078-1613 | 2014 | hP4 | P63mc(186) | 4.591 | 4.591 | 7.511 | 1.636027 | 90 | 90 | 120 | 2 | 137.1 | 5.69
Au | 10.1002/smll.201803256 | 004-0784 | 2018 | cF4 | Fm-3m(225) | 4.079 | 4.079 | 4.079 | 1 | 90 | 90 | 90 | 4 | 67.8 | 19.3
BiOI | 10.1039/C6QM00149A | 085-0863 | 2017 | tP6 | P4/nmm(129) | 4.09 | 4.09 | 7.21 | 1.763 | 90 | 90 | 90 | 2 | 120.6 | 9.687
BiVO4 | 10.2174/1573411019666230224142001 | 048-0744 | 2023 | t |  | 5.194 | 5.194 | 11.537 | 2.221 | 90 | 90 | 90 |  | 311.2 | 1.728
Ce(ZrO4) | 10.1021/acsomega.1c06322 | 054-0017 | 2022 | cP96 | P213(198) | 10.527 | 10.527 | 10.527 | 1 | 90 | 90 | 90 | 16 | 1166.6 | 6.726
Ce2(CO3)2O | 10.1021/acsanm.3c01652 | 044-0617 | 2023 | oP22 | Pmcn(62) | 5.019 | 8.568 | 7.332 | 1.461 | 90 | 90 | 90 | 2 | 315.3 | 3.098
CeO2 | 10.1039/D0AN01755H | 034-0394 | 2021 | cF12 | Fm-3m(225) | 5.411 | 5.411 | 5.411 | 1 | 90 | 90 | 90 | 4 | 158.5 | 7.215
CeVO4 | 10.1016/j.snb.2017.03.042 | 012-0757 | 2017 | tI24 | I41/amd(141) | 7.399 | 7.399 | 6.496 | 0.878 | 90 | 90 | 90 | 4 | 355.6 | 4.763
Co(OH)2 | 10.1007/s00604-023-05816-w | 030-0443 | 2023 | hP3 | P-3m1(164) | 3.183 | 3.183 | 4.652 | 1.462 | 90 | 90 | 120 | 1 | 40.8 | 3.781
Co2V2O7 | 10.1021/acsabm.9b01107 | 038-0252 | 2020 | mP44 | P21/c(14) | 6.6 | 8.388 | 9.492 | 1.438 | 90 | 100.17 | 90 | 4 | 517.2 | 4.261
Co3O4 | 10.1021/jf500950p | 009-0418 | 2014 | cF56 | Fd-3m(227) | 8.084 | 8.084 | 8.084 | 1 | 90 | 90 | 90 | 8 | 528.3 | 6.054
Co9S8 | 10.1021/acs.bioconjchem.3c00403 | 003-0631 | 2023 | cF68 | Fm-3m(225) | 9.907 | 9.907 | 9.907 | 1 | 90 | 90 | 90 | 4 | 972.4 | 5.375
CoFe2O4 | 10.1021/jf3041269 | 022-1086 | 2011 | cF56 | Fd-3m(227) | 8.392 | 8.392 | 8.392 | 1 | 90 | 90 | 90 | 8 | 591 | 5.304
CoMnO3 | 10.1016/j.snb.2023.133540 | 075-2090 | 2023 | hR10 | R-3(148) | 4.933 | 4.933 | 13.711 | 2.779 | 90 | 90 | 120 | 6 | 288.9 | 5.582
CoMoO4 | 10.1016/j.microc.2023.108562 | 016-0309 | 2023 | mP12 | P2/c(13) | 4.67 | 5.67 | 4.87 | 1.043 | 90 | 90 | 90 | 2 | 128.9 | 5.637
CoO | 10.1039/d4ay00086b | 048-1719 | 2024 | cF8 | Fm-3m(225) | 4.261 | 4.261 | 4.261 | 1 | 90 | 90 | 90 | 4 | 77.4 | 6.432
CoOOH | 10.1039/D1AY00039J | 007-0169 | 2021 | hR1 | R-3m(166) | 2.855 | 2.855 | 13.156 | 4.608 | 90 | 90 | 120 | 3 | 92.9 | 4.92
CoSe2 | 10.1016/j.talanta.2020.121009 | 009-0234 | 2020 | cP12 | Pa-3(205) | 5.859 | 5.859 | 5.859 | 1 | 90 | 90 | 90 | 4 | 201.1 | 7.087
Cr2O3 | 10.1016/j.saa.2022.121928 | 038-1479 | 2023 | hR10 | R-3c(167) | 4.959 | 4.959 | 13.594 | 2.741 | 90 | 90 | 120 | 6 | 289.5 | 5.231
Cu2O | 10.1021/acs.inorgchem.7b01393 | 005-0667 | 2017 | cP6 | Pn-3m (224) | 4.27 | 4.27 | 4.27 | 1 | 90 | 90 | 90 | 2 | 77.8 | 6.1
Cu2S | 10.1039/D1CC06671D | 053-0522 | 2022 | cP12 | Pm-3m(221) | 5.564 | 5.564 | 5.564 | 1 | 90 | 90 | 90 | 4 | 172.3 | 6.137
Cu2WS4 | 10.1021/acsnano.9b03868 | 074-3742 | 2019 | tI14 | I-42m(121) | 5.444 | 5.444 | 10.069 | 1.849 | 90 | 90 | 90 | 2 | 298.4 | 4.887
Cu3V2O8 | 10.1080/03067319.2023.2223135 | 026-0567 | 2023 | mP26 | P21/c (14) | 6.249 | 7.994 | 6.378 | 1.021 | 90 | 111.49 | 90 | 2 | 296.4 | 4.71
CuFe2O4 | 10.1016/j.bios.2014.07.048 | 077-0010 | 2015 | cF56 | Fd-3m (227) | 8.37 | 8.37 | 8.37 | 1 | 90 | 90 | 90 | 8 | 586.4 | 5.419
CuI | 10.3390/gels9010053 | 082-2111 | 2023 | cF8 | F-43m (216) | 6.055 | 6.055 | 6.055 | 1 | 90 | 90 | 90 | 4 | 221.9 | 5.68
CuMn2O4 | 10.24200/SCI.2021.55071.4059 | 034-1400 | 2021 | cF | Fd-3m(227) | 8.357 | 8.357 | 8.357 | 1 | 90 | 90 | 90 |  | 583.7 | 0.675
CuMnO2 | 10.1016/j.snb.2018.09.120 | 050-0860 | 2019 | mC8 | C2/m(12) | 5.596 | 2.88 | 5.899 | 1.054 | 90 | 104.02 | 90 | 2 | 92.2 | 5.418
CuO | 10.1016/j.aca.2022.340064 | 048-1548 | 2022 | mC8 | C2/c(15) | 4.688 | 3.423 | 5.132 | 1.095 | 90 | 99.51 | 90 | 4 | 81.2 | 6.505
CuPt | 10.1002/slct.201900681 | 048-1549 | 2019 | cF4 | Fm-3m (225) | 3.796 | 3.796 | 3.796 | 1 | 90 | 90 | 90 | 2 | 54.7 | 15.703
CuSe | 10.1016/j.cej.2025.162683 | 089-7391 | 2025 | hP12 | P63/mmc(194) | 3.94 | 3.94 | 17.25 | 4.378 | 90 | 90 | 120 | 6 | 231.9 | 6.121
FeLaO3 | 10.1002/adma.202208817 | 037-1493 | 2022 | oP20 | Pn*a(62) | 5.567 | 7.855 | 5.553 | 0.998 | 90 | 90 | 90 | 4 | 242.8 | 6.64
FeMoO4 | 10.1016/j.talanta.2021.123003 | 022-1115 | 2022 | mC48 | C2/m(12) | 9.805 | 8.95 | 7.66 | 0.781 | 90 | 114.05 | 90 | 8 | 613.8 | 4.668
FeO(OH) | 10.1016/j.saa.2025.126299 | 029-0713 | 2025 | oP12 | Pbnm(62) | 4.608 | 9.956 | 3.022 | 0.656 | 90 | 90 | 90 | 4 | 138.6 | 4
FeP | 10.1039/D0TB00215A | 089-2597 | 2020 | oP8 | Pnma(62) | 5.191 | 3.099 | 5.792 | 1.116 | 90 | 90 | 90 | 4 | 93.2 | 6.188
FeS2 | 10.1021/acsnano.1c01248 | 071-0053 | 2021 | cP12 | Pa-3(205) | 5.428 | 5.428 | 5.428 | 1 | 90 | 90 | 90 | 4 | 159.9 | 5.02
IrO2 | 10.1016/j.cej.2024.148888 | 015-0870 | 2024 | tP6 | P42/mnm(136) | 4.498 | 4.498 | 3.154 | 0.701 | 90 | 90 | 90 | 2 | 63.8 | 11.666
LaCoO3 | 10.1002/adma.202302961 | 025-1060 | 2023 | hR10 | R-3m(166) | 5.441 | 5.441 | 13.088 | 2.405 | 90 | 90 | 120 | 6 | 335.6 | 7.299
LaMnO3.15 | 10.1039/C8TB01706A | 050-0298 | 2018 | hR10.3 | R-3c(167) | 5.522 | 5.522 | 13.333 | 2.415 | 90 | 90 | 120 | 6 | 352.1 | 6.912
MgFe2O4 | 10.1016/j.bios.2014.07.048 | 073-2410 | 2015 | cF56 | Fd-3m(227) | 8.376 | 8.376 | 8.376 | 1 | 90 | 90 | 90 | 8 | 587.6 | 4.521
Mn2O3 | 10.1002/chem.202100567 | 041-1442 | 2021 | cI80 | Ia-3 (206) | 9.409 | 9.409 | 9.409 | 1 | 90 | 90 | 90 | 16 | 833 | 4.95
Mn3O4 | 10.1021/acsanm.3c02243 | 002-1062 | 2023 | tI28 | I41/amd(141) | 5.75 | 5.75 | 9.42 | 1.638 | 90 | 90 | 90 | 4 | 311.5 | 4.84
MnB2 | 10.1016/j.talanta.2024.126523 | 035-0788 | 2024 | hP3 | P6/mmm(191) | 3.009 | 3.009 | 3.037 | 1.009 | 90 | 90 | 120 | 1 | 23.8 | 5.339
MnCo2O4 | 10.1016/j.snb.2018.04.150 | 023-1237 | 2018 | cF56 | Fd-3m(227) | 8.269 | 8.269 | 8.269 | 1 | 90 | 90 | 90 | 8 | 565.4 | 5.564
MnCo2O4.5 | 10.1088/1361-6528/aa9135 | 032-0297 | 2017 | c60 |  | 8.08 | 8.08 | 8.08 | 1 | 90 | 90 | 90 | 8 | 527.5 | 6.16
MnFe2O4 | 10.1002/asia.201500942 | 074-2403 | 2015 | cF56 | Fd-3m(227) | 8.511 | 8.511 | 8.511 | 1 | 90 | 90 | 90 | 8 | 616.5 | 4.968
MnO2 | 10.1039/c2an35700c | 042-1348 | 2012 | tI25 | I4/m(87) | 9.766 | 9.766 | 2.842 | 0.291 | 90 | 90 | 90 | 1 | 271.1 | 4.5
MnOOH | 10.1016/j.colsurfb.2024.114075 | 018-0804 | 2024 | tP54 | P | 8.6 | 8.6 | 9.3 | 1.081 | 90 | 90 | 90 | 18 | 687.8 | 3.8
MnS | 10.1021/acsnano.3c10249 | 089-4089 | 2024 | hP4 | P63mc(186) | 3.987 | 3.987 | 6.438 | 1.615 | 90 | 90 | 120 | 2 | 88.6 | 3.26
MnSe | 10.1021/acs.nanolett.4c06675 | 011-0683 | 2025 | cF8 | Fm-3m(225) | 5.462 | 5.462 | 5.462 | 1 | 90 | 90 | 90 | 4 | 163 | 5.458
MoO2 | 10.1016/j.jcis.2025.138626 | 050-0739 | 2025 | hP3 | P63/mmc(194) | 2.839 | 2.839 | 4.721 | 1.663 | 90 | 90 | 120 | 1 | 33 | 6.446
MoO3 | 10.1016/j.cej.2021.133943 | 021-0569 | 2022 | hP204 | P | 10.531 | 10.531 | 14.876 | 1.413 | 90 | 90 | 120 | 51 | 1428.8 | 8.532
MoSe2 | 10.1016/j.cej.2025.162683 | 029-0914 | 2025 | hP6 | P63/mmc(194) | 3.287 | 3.287 | 12.925 | 3.932 | 90 | 90 | 120 | 2 | 120.9 | 6.9
Ni3V2O8 | 10.1080/03067319.2023.2223135 | 074-1484 | 2023 | oA52 | Abam (64) | 8.24 | 11.38 | 5.906 | 0.717 | 90 | 90 | 90 | 4 | 553.8 | 4.868
NiCo2O4 | 10.1016/j.aca.2016.11.035 | 073-1702 | 2017 | cF56 | Fd-3m(227) | 8.114 | 8.114 | 8.114 | 1 | 90 | 90 | 90 | 8 | 534.2 | 5.982
NiCo2S4 | 10.1039/d2ra03444a | 020-0782 | 2022 | cF56 | Fd-3m(227) | 9.387 | 9.387 | 9.387 | 1 | 90 | 90 | 90 | 8 | 827.1 | 4.5
NiCr2O4 | 10.1016/j.snb.2023.134080 | 075-0198 | 2023 | cF56 | Fd-3m(227) | 8.299 | 8.299 | 8.299 | 1 | 90 | 90 | 90 | 8 | 571.6 | 5.268
NiFe2O4 | 10.1016/j.bios.2014.07.048 | 086-2267 | 2015 | cF56 | Fd-3m(227) | 8.337 | 8.337 | 8.337 | 1 | 90 | 90 | 90 | 8 | 579.5 | 5.373
NiMn2O4 | 10.1016/j.saa.2023.123212 | 001-1110 | 2023 | cF56 | F | 8.382 | 8.382 | 8.382 | 1 | 90 | 90 | 90 | 8 | 588.9 | 5.246
NiMnO3 | 10.1021/acssuschemeng.1c03180 | 075-2089 | 2021 | hR10 | R-3(148) | 5.343 | 5.343 | 5.343 | 1 | 54.65 | 54.65 | 54.65 | 2 | 94.4 | 5.685
NiO | 10.1016/j.microc.2024.112584 | 047-1049 | 2025 | cF8 | Fm-3m(225) | 4.177 | 4.177 | 4.177 | 1 | 90 | 90 | 90 | 4 | 72.9 | 6.807
NiSe2 | 10.1016/j.bios.2022.114519 | 041-1495 | 2022 | cP12 | Pa-3(205) | 5.991 | 5.991 | 5.991 | 1 | 90 | 90 | 90 | 4 | 215 | 6.7
NiV2O6 | 10.1016/j.microc.2024.110160 | 080-1149 | 2024 | aP27 | P-1(2) | 7.13 | 4.791 | 8.825 | 1.238 | 90.16 | 102.13 | 94.19 | 3 | 293.9 | 4.348
Os | 10.1039/d0ta09247a | 006-0662 | 2020 | hP2 | P63/mmc(194) | 2.734 | 2.734 | 4.32 | 1.58 | 90 | 90 | 120 | 2 | 28 | 22.48
Pd | 10.1016/j.jcis.2022.06.124 | 046-1043 | 2022 | cF4 | Fm-3m(225) | 3.89 | 3.89 | 3.89 | 1 | 90 | 90 | 90 | 4 | 58.9 | 12.004
Pr6O11 | 10.1016/j.colsurfa.2023.131012 | 042-1121 | 2023 | cF11.3 | Fm-3m(225) | 5.468 | 5.468 | 5.468 | 1 | 90 | 90 | 90 | 0.67 | 163.5 | 6.952
PtO2 | 10.1016/j.saa.2020.119280 | 038-1355 | 2021 | hP3 | P-3m1(164) | 3.1 | 3.1 | 4.14 | 1.335 | 90 | 90 | 120 | 1 | 34.5 | 10.944
RuO2 | 10.1016/j.cej.2024.148888 | 043-1027 | 2024 | tP6 | P42/mnm(136) | 4.499 | 4.499 | 3.107 | 0.691 | 90 | 90 | 90 | 2 | 62.9 | 7.026
TiB2 | 10.1016/j.bios.2025.117824 | 035-0741 | 2025 | hP3 | P6/mmm(191) | 3.03 | 3.03 | 3.23 | 1.066 | 90 | 90 | 120 | 1 | 25.7 | 4.495
V2O5 | 10.1016/j.snb.2018.07.038 | 041-1426 | 2018 | oP14 | Pmmn(59) | 11.516 | 3.566 | 4.373 | 0.38 | 90 | 90 | 90 | 2 | 179.6 | 3.32
V6O13 | 10.1021/acs.iecr.7b04821 | 043-1050 | 2018 | mC38 | C2/m(12) | 11.922 | 3.68 | 10.138 | 0.85 | 90 | 100.87 | 90 | 2 | 436.8 | 3.905
WSe2 | 10.1016/j.cej.2025.162683 | 038-1388 | 2025 | hP6 | P63/mmc(194) | 3.286 | 3.286 | 12.983 | 3.951 | 90 | 90 | 120 | 2 | 121.4 | 9.35
Zn3(VO4)2 | 10.1080/03067319.2023.2223135 | 034-0378 | 2023 | oA52 | Abam(64) | 8.299 | 11.528 | 6.112 | 0.736 | 90 | 90 | 90 | 4 | 584.7 | 4.839
Zn3V2O7(OH)2 | 10.1039/D2AN01651F | 050-0570 | 2023 | hP16 | P-3m1(164) | 6.05 | 6.05 | 7.196 | 1.189 | 90 | 90 | 120 | 1 | 228.1 | 3.494
ZnCo2O4 | 10.1016/j.colsurfa.2020.125466 | 023-1390 | 2025 | cF56 | Fd-3m(227) | 8.095 | 8.095 | 8.095 | 1 | 90 | 90 | 90 | 8 | 530.4 | 6.192
ZnO | 10.1016/j.talanta.2014.06.036 | 036-1451 | 2014 | hP4 | P63mc(186) | 3.25 | 3.25 | 5.207 | 1.602 | 90 | 90 | 120 | 2 | 47.6 | 5.675
ZnS | 10.1039/D1NR06017A | 036-1450 | 2021 | hP4 | P63mc(186) | 3.821 | 3.821 | 6.257 | 1.638 | 90 | 90 | 120 | 2 | 79.1 | 4.09